## Sheet1
P(Pa)/ T (K) | 0.1 MPa | 10000000 | 20000000 | 30000000 | 40000000 | 50000000 | 60000000
293.76 | 2.016 | 2.015 | 2.01 | 2.007 | 2.004 | 2.002 | 2
334.15 | 2.151 | 2.153 | 2.143 | 2.14 | 2.135 | 2.13 | 2.127
373.42 | 2.298 | 2.305 | 2.296 | 2.285 | 2.28 | 2.275 | 2.27
434.65 | - | 2.531 | 2.498 | 2.488 | 2.477 | 2.473 | 2.467
475.45 | - | 2.699 | 2.655 | 2.641 | 2.631 | 2.622 | 2.613
535.32 | - | 2.965 | 2.884 | 2.864 | 2.85 | 2.84 | 2.831
576.63 | - | 3.229 | 3.081 | 3.029 | 2.979 | 2.968 | 2.94
633.84 | - | 3.565 | 3.29 | 3.162 | 3.12 | 3.11 | 3.08
671.42 | - | 3.81 | 3.31 | 3.19 | 3.145 | 3.122 | 3.1